## Comments
Class of 2004 Battery Lab Data
Comments
Combined Data | Created: | 2001-02-04 | Initial version.
| Revised: | 2001-02-05 | Changed sample size for Energizer confidence interval. More changes needed.

## Closed Circuit Voltage
Closed Circuit V(t)
| Load Resistance: |  |  |  |  | 3.929 | 3.931 | 3.968 | 3.991 |  |  |  |  | 3.96 | 4.04 | 3.98 | 3.99 | 4.028 | 4.032 | 4.042 | 4.038 | [7 empty] | 4 | 3.976 | 3.994 | 3.915 |  |  |  |  | 4.04 | 3.96 | 3.96 | 4.02 |  | 4.065 | 4.031 | 4.027
Idea Times- |  | Voltage -
Clock | Load | D11 | D12 | D13 | D14 | D21 | D22 | D23 | D24 | D31 | D32 | D33 | D34 | D41 | D42 | D43 | D44 | D51 | D52 | D53 | D54 | Dave | S.D. | 95% Conf. | E11 | E12 | E13 | E14 | E21 | E22 | E23 | E24 | E31 | E32 | E33 | E34 | E41 | E42 | E43 | E44 | E51 | E52 | E53 | E54 | Eave | S.D | 95% Conf.
(hrs) | (hrs)
0 | 0 |  |  |  |  | 1.307 | 1.34 | 1.319 | 1.297 |  |  |  |  | 1.35 | 1.37 | 1.32 | 1.32 | 1.279 | 1.301 | 1.296 | 1.299 | 1.3165 | 0.02595626 | 0.01271831 |  |  |  |  | 1.377 | 1.337 | 1.308 | 1.308 |  |  |  |  | 1.3 | 1.35 | 1.41 | 1.39 |  | 1.278 | 1.275 | 1.289 | 1.329273 | 0.04682967 | 0.02105677
0.1666667 | 0.1666667 | 1.293 | 1.277 | 1.298 | 1.174 | 1.216 | 1.298 | 1.272 | 1.205 | 1.392 | 1.327 | 1.305 | 1.305 | 1.28 | 1.3 | 1.28 | 1.29 | 1.264 | 1.291 | 1.285 | 1.287 | 1.28195 | 0.04514593 | 0.01978568 | 1.324 | 1.322 | 1.274 | 1.329 | 1.329 | 1.324 | 1.245 | 1.283 | 1.347 | 1.331 | 1.363 | 1.396 | 1.35 | 1.28 | 1.31 | 1.35 |  | 1.181 | 1.266 | 1.275 | 1.309421 | 0.04911361 | 0.02208373
0.3333333 | 0.3333333 | 1.264 | 1.234 | 1.265 | 1.143 | 1.286 | 1.212 | 1.238 | 1.227 | 1.325 | 1.287 | 1.219 | 1.273 | 1.26 | 1.27 | 1.25 | 1.29 | 1.289 | 1.238 | 1.257 | 1.258 | 1.25425 | 0.03807178 | 0.01668536 | 1.288 | 1.285 | 1.25 | 1.283 | 1.255 | 1.267 | 1.263 | 1.222 | 1.305 | 1.301 | 1.312 | 1.326 | 1.27 | 1.26 | 1.32 | 1.31 |  | 1.268 | 1.257 | 1.25 | 1.278526 | 0.02807009 | 0.0126216
0.5 | 0.5 | 1.238 | 1.211 | 1.239 | 1.12 | 1.218 | 1.232 | 1.23 | 1.201 | 1.246 | 1.258 | 1.231 | 1.242 | 1.26 | 1.27 | 1.25 | 1.24 | 1.208 | 1.205 | 1.245 | 1.244 | 1.2294 | 0.03187376 | 0.01396902 | 1.256 | 1.257 | 1.221 | 1.25 | 1.229 | 1.26 | 1.236 | 1.166 | 1.241 | 1.27 | 1.279 | 1.321 | 1.27 | 1.26 | 1.28 | 1.31 |  | 1.207 | 1.234 | 1.241 | 1.252 | 0.03511252 | 0.0157882
0.6666667 | 0.6666667 | 1.212 | 1.188 | 1.224 | 1.104 | 1.187 | 1.165 | 1.21 | 1.153 | 1.233 | 1.245 | 1.229 | 1.229 | 1.21 | 1.22 | 1.22 | 1.21 | 1.212 | 1.203 | 1.23 | 1.213 | 1.20485 | 0.0327113 | 0.01433607 | 1.236 | 1.238 | 1.199 | 1.23 | 1.237 | 1.238 | 1.167 | 1.181 | 1.225 | 1.225 | 1.252 | 1.289 | 1.24 | 1.23 | 1.26 | 1.26 |  | 1.198 | 1.248 | 1.17 | 1.227526 | 0.03187714 | 0.01433343
0.8333333 | 0.8333333 | 1.2 | 1.158 | 1.206 | 1.089 | 1.142 | 1.166 | 1.193 | 1.182 | 1.217 | 1.229 | 1.215 | 1.213 | 1.19 | 1.2 | 1.2 | 1.2 | 1.199 | 1.225 | 1.212 | 1.174 | 1.1905 | 0.0326698 | 0.01431789 | 1.219 | 1.222 | 1.185 | 1.215 | 1.214 | 1.222 | 1.212 | 1.147 | 1.227 | 1.221 | 1.215 | 1.254 | 1.23 | 1.18 | 1.24 | 1.23 |  | 1.18 | 1.231 | 1.213 | 1.213526 | 0.02482465 | 0.0111623
1 | 1 | 1.178 | 1.151 | 1.191 | 1.079 | 1.168 | 1.156 | 1.181 | 1.169 | 1.917 | 1.211 | 1.202 | 1.173 | 1.18 | 1.19 | 1.18 | 1.26 | 1.19 | 1.199 | 1.197 | 1.186 | 1.2179 | 0.1678392 | 0.0735573 | 1.203 | 1.207 | 1.166 | 1.186 | 1.204 | 1.217 | 1.213 | 1.157 | 1.21 | 1.215 | 1.212 | 1.236 | 1.25 | 1.16 | 1.23 | 1.21 |  | 1.165 | 1.216 | 1.196 | 1.202789 | 0.02576298 | 0.01158422
24 | 1 |  |  |  |  | 1.28 | 1.17 | 1.3 | 1.27 |  |  |  |  | 1.23 | 1.26 | 1.26 | 1.2 | 1.279 | 1.264 | 1.279 | 1.26 | 1.254333 | 0.03699222 | 0.01621223 |  |  |  |  | 1.335 | 1.326 | 1.31 | 1.312 |  |  |  |  | 1.24 | 1.24 | 1.26 | 1.29 |  | 1.26 | 1.27 | 1.249 | 1.281091 | 0.03494697 | 0.01571376
24.16667 | 1.166667 | 1.2103 | 1.2137 | 1.2046 | 1.109 | 1.178 | 1.212 | 1.185 | 1.185 | 1.193 | 1.229 | 1.224 | 1.215 | 1.18 | 1.21 | 1.21 | 1.16 | 1.223 | 1.237 | 1.224 | 1.213 | 1.20078 | 0.02919605 | 0.01279548 | 1.2048 | 1.2096 | 1.1928 | 1.2043 | 1.23 | 1.227 | 1.218 | 1.202 | 1.213525 | 1.223 | 1.241 | 1.33 | 1.23 | 1.15 | 1.22 | 1.23 |  | 1.213 | 1.221 | 1.178 | 1.217791 | 0.03433149 | 0.01543701
24.33333 | 1.333333 | 1.1832 | 1.1894 | 1.1745 | 1.0446 | 1.171 | 1.179 | 1.176 | 1.165 | 1.121 | 1.201 | 1.197 | 1.182 | 1.17 | 1.18 | 1.16 | 1.15 | 1.195 | 1.189 | 1.198 | 1.196 | 1.171085 | 0.03531547 | 0.01547738 | 1.1734 | 1.1868 | 1.1668 | 1.1777 | 1.189 | 1.195 | 1.187 | 1.187 | 1.203 | 1.19 | 1.208 | 1.245 | 1.21 | 1.13 | 1.18 | 1.2 |  | 1.187 | 1.193 | 1.189 | 1.189353 | 0.02204587 | 0.009912836
24.5 | 1.5 | 1.1675 | 1.1721 | 1.1539 | 1.0178 | 1.145 | 1.166 | 1.165 | 1.155 | 1.131 | 1.192 | 1.18 | 1.181 | 1.15 | 1.17 | 1.17 | 1.17 | 1.182 | 1.175 | 1.18 | 1.169 | 1.159615 | 0.03632075 | 0.01591796 | 1.1598 | 1.173 | 1.1554 | 1.1656 | 1.18 | 1.161 | 1.173 | 1.154 | 1.184 | 1.169 | 1.183 | 1.207 | 1.23 | 1.08 | 1.17 | 1.19 |  | 1.171 | 1.182 | 1.152 | 1.170516 | 0.02895447 | 0.01301926
24.66667 | 1.666667 | 1.1552 | 1.1542 | 1.1361 | 1.0114 | 1.151 | 1.14 | 1.149 | 1.145 | 1.123 | 1.174 | 1.171 | 1.163 | 1.14 | 1.16 | 1.16 | 1.12 | 1.168 | 1.179 | 1.167 | 1.158 | 1.146245 | 0.03548599 | 0.01555211 | 1.1458 | 1.1613 | 1.1393 | 1.1513 | 1.171 | 1.15 | 1.147 | 1.138 | 1.173 | 1.153 | 1.167 | 1.175 | 1.21 | 1.09 | 1.16 | 1.17 |  | 1.154 | 1.167 | 1.025 | 1.149879 | 0.03795994 | 0.01706853
24.83333 | 1.833333 | 1.1376 | 1.1434 | 1.1415 | 1.0161 | 1.149 | 1.135 | 1.144 | 1.133 | 1.12 | 1.169 | 1.159 | 1.143 | 1.13 | 1.15 | 1.15 | 1.07 | 1.156 | 1.17 | 1.156 | 1.104 | 1.13383 | 0.03576193 | 0.01567305 | 1.1277 | 1.1452 | 1.1312 | 1.1395 | 1.136 | 1.135 | 1.126 | 1.143 | 1.161 | 1.146 | 1.151 | 1.165 | 1.18 | 1.07 | 1.12 | 1.16 |  | 1.142 | 1.157 | 1.143 | 1.140979 | 0.02274107 | 0.01022543
25 | 2 | 1.135 | 1.1299 | 1.1078 | 1.0218 | 1.132 | 1.131 | 1.133 | 1.125 | 1.102 | 1.158 | 1.15 | 1.13 | 1.13 | 1.14 | 1.14 | 1.22 | 1.145 | 1.091 | 1.145 | 1.101 | 1.128375 | 0.03648452 | 0.01598973 | 1.1191 | 1.1321 | 1.1189 | 1.1322 | 1.128 | 1.131 | 1.112 | 1.131 | 1.16 | 1.131 | 1.149 | 1.169 | 1.16 | 1.04 | 1.09 | 1.16 |  | 1.132 | 1.148 | 1.126 | 1.129963 | 0.02906721 | 0.01306995
48 | 2 | [12 empty] | 1.2 | 1.21 | 1.18 | 1.16 | 1.215 | 1.231 | 1.219 | 1.225 | 1.205 | 0.02411875 | 0.0105703 | [12 empty] | 1.2 | 1.21 | 1.22 | 1.21 |  | 1.219 | 1.228 | 1.221 | 1.215429 | 0.009306935 | 0.004184825
48.16667 | 2.166667 | 1.157 | 1.148 | 1.142 | 1.066 |  |  |  |  | 1.159 | 1.163 | 1.179 | 1.154 | 1.15 | 1.24 | 1.14 | 1.14 | 1.157 | 1.18 | 1.1268 | 1.169 | 1.154425 | 0.03475145 | 0.01523019 | 1.149 | 1.146 | 1.057 | 1.137 |  |  |  |  | 1.172 | 1.114 | 1.17 | 1.189 | 1.22 | 1.11 | 1.15 | 1.15 |  | 1.162 | 1.168 | 1.163 | 1.150467 | 0.03748308 | 0.01685411
48.33333 | 2.333333 | 1.133 | 1.134 | 1.058 | 1.038 |  |  |  |  | 1.135 | 1.148 | 1.149 | 1.122 | 1.12 | 1.15 | 1.1 | 1.13 | 1.142 | 1.158 | 1.142 | 1.148 | 1.1254375 | 0.03357572 | 0.01471492 | 1.129 | 1.136 | 1.041 | 1.124 |  |  |  |  | 1.145 | 1.16 | 1.004 | 1.019 | 1.19 | 1.05 | 1.14 | 1.13 |  | 1.136 | 1.149 | 1.127 | 1.112 | 0.05539598 | 0.02490857
48.5 | 2.5 | 1.124 | 1.119 | 1.113 | 0.968 |  |  |  |  | 1.119 | 1.137 | 1.133 | 1.139 | 1.11 | 1.14 | 1.12 | 1.13 | 1.105 | 1.139 | 1.128 | 1.124 | 1.1155 | 0.04076927 | 0.01786757 | 1.12 | 1.126 | 1.032 | 1.114 |  |  |  |  | 1.111 | 1.15 | 1.019 | 1.148 | 1.18 | 1.1 | 1.14 | 1.12 |  | 1.112 | 1.128 | 1.12 | 1.114667 | 0.04130318 | 0.0185718
48.66667 | 2.666667 | 1.113 | 1.112 | 1.093 | 0.956 |  |  |  |  | 1.109 | 1.128 | 1.123 | 1.13 | 1.11 | 1.14 | 1.1 | 1.11 | 1.066 | 1.123 | 1.117 | 1.083 | 1.1008125 | 0.04277416 | 0.01874623 | 1.109 | 1.113 | 1.034 | 1.1 |  |  |  |  | 1.113 | 1.122 | 1.14 | 1.138 | 1.14 | 1.07 | 1.14 | 1.11 |  | 1.094 | 1.121 | 1.095 | 1.109267 | 0.02892964 | 0.01300809
48.83333 | 2.833333 | 1.103 | 1.101 | 1.115 | 0.991 |  |  |  |  | 1.04 | 1.117 | 1.118 | 1.118 | 1.08 | 1.12 | 1.11 | 1.1 | 1.091 | 1.113 | 1.108 | 1.11 | 1.0959375 | 0.03435398 | 0.015056 | 1.098 | 1.121 | 1.028 | 1.096 |  |  |  |  | 1.106 | 1.128 | 1.05 | 1.122 | 1.07 | 1.03 | 1.12 | 1.08 |  | 1.054 | 1.11 | 1.06 | 1.084867 | 0.03425715 | 0.01540359
49 | 3 | 1.1098 | 1.088 | 1.096 | 0.992 |  |  |  |  | 1.091 | 1.112 | 1.114 | 1.118 | 1.08 | 1.12 | 1.1 | 1.18 | 1.072 | 1.093 | 1.09 | 1.082 | 1.0961125 | 0.03730973 | 0.01635138 | 1.091 | 1.107 | 1.024 | 1.072 |  |  |  |  | 1.106 | 1.128 | 1.05 | 1.122 | 1.12 | 1.03 | 1.1 | 1.1 |  | 1.047 | 1.075 | 1.023 | 1.079667 | 0.03679609 | 0.01654521
72 | 3 |  |  |  |  | 1.153 | 1.105 | 1.14 | 1.1 |  |  |  |  | 1.16 | 1.16 | 1.08 | 1.12 | 1.1941 | 1.1991 | 1.16406 | 1.77 | 1.195438 | 0.1845908 | 0.0808989 |  |  |  |  | 1.152 | 1.149 | 1.163 | 1.145 |  |  |  |  | 1.17 | 1.14 | 1.18 | 1.19 |  | 1.182 | 1.2039 | 1.1864 | 1.169209 | 0.02096256 | 0.009425729
72.16667 | 3.166667 | 1.123 | 1.11 | 1.092 | 1.048 | 1.028 | 0.957 | 1.108 | 1.103 | 1.125 | 1.148 | 1.148 | 1.122 | 1.11 | 1.09 | 1.01 | 1.11 | 1.1114 | 1.146 | 1.1157 | 1.13794 | 1.097152 | 0.04973068 | 0.021795 | 1.105 | 1.118 | 0.999 | 1.097 | 1.111 | 1.068 | 1.115 | 1.112 | 1.128 | 1.141 | 0.997 | 1.146 | 1.15 | 1.1 | 1.14 | 1.14 |  | 1.10885 | 1.0999 | 1.1042 | 1.104208 | 0.04263707 | 0.01917158
72.33333 | 3.333333 | 1.102 | 1.082 | 1.075 | 1.03 | 1.128 | 1.077 | 1.076 | 1.082 | 1.057 | 1.121 | 1.128 | 1.104 | 1.07 | 1.07 | 0.96 | 1.09 | 1.10852 | 1.12273 | 1.09241 | 1.08946 | 1.083256 | 0.03825586 | 0.01676604 | 1.082 | 1.093 | 0.99 | 1.076 | 1.068 | 1.069 | 1.042 | 1.041 | 1.113 | 1.125 | 1.113 | 1.122 | 1.13 | 1.07 | 1.12 | 1.12 |  | 1.09656 | 1.11211 | 1.09304 | 1.088195 | 0.03612113 | 0.01624172
72.5 | 3.5 | 1.082 | 1.072 | 1.045 | 0.99 | 0.979 | 1.026 | 1.062 | 0.986 | 1.087 | 1.111 | 1.113 | 1.097 | 1.07 | 1.04 | 1 | 1.09 | 1.08814 | 1.10214 | 1.107896 | 1.09365 | 1.0620913 | 0.04434584 | 0.01943504 | 1.071 | 1.089 | 0.979 | 1.065 | 0.988 | 1.045 | 1.102 | 1.043 | 1.145 | 1.11 | 0.998 | 1.081 | 1.12 | 1.09 | 1.11 | 1.07 |  | 1.03 | 1.043 | 1.073 | 1.065895 | 0.04522646 | 0.02033589
72.66667 | 3.666667 | 1.062 | 1.062 | 1.081 | 1.023 | 1.033 | 1.044 | 1.044 | 1.045 | 1.077 | 1.1 | 1.099 | 1.089 | 1.07 | 1.07 | 1.05 | 1.08 | 1.01912 | 1.08625 | 1.06494 | 1.0745 | 1.0636905 | 0.02357239 | 0.01033085 | 1.06 | 1.079 | 0.972 | 1.061 | 1.023 | 1.071 | 1.077 | 1.063 | 1.079 | 1.055 | 1.091 | 1.032 | 1.12 | 1.05 | 1.1 | 1 |  | 1.051 | 1.084 | 1.063 | 1.059526 | 0.03463038 | 0.01557141
72.83333 | 3.833333 | 1.052 | 1.041 | 1.069 | 0.999 | 1.029 | 1.023 | 1.053 | 1.034 | 1.043 | 1.086 | 1.093 | 1.079 | 1.06 | 1.07 | 0.99 | 1.06 | 1.059 | 1.069 | 1.059 | 1.071 | 1.05195 | 0.02675911 | 0.01172746 | 1.051 | 1.063 | 0.964 | 1.066 | 1.071 | 1.074 | 1.066 | 1.051 | 1.055 | 1.091 | 1.032 | 1.024 | 1.11 | 1.02 | 1.09 | 1.04 |  | 1.06 | 1.078 | 1.066 | 1.056421 | 0.03193625 | 0.01436
73 | 4 | 1.048 | 1.053 | 1.06 | 0.985 | 1.035 | 1.001 | 1.037 | 1.023 | 1.042 | 1.082 | 1.081 | 1.071 | 1.05 | 1.05 | 0.98 | 1.13 | 1.044 | 1.069 | 1.052 | 1.032 | 1.04625 | 0.03410182 | 0.01494549 | 1.04 | 1.06 | 0.959 | 1.055 | 0.925 | 1.048 | 1.062 | 1.029 | 1.052 | 1.086 | 1.067 | 1.032 | 1.1 | 0.96 | 1.08 | 1.02 |  | 1.045 | 1.064 | 1.056 | 1.038947 | 0.04531921 | 0.0203776
96 | 4 |  |  |  |  | 1.101 | 1.124 | 1.175 | 1.11 |  |  |  |  | 1.13 | 1.16 | 1.13 | 1.08 | 1.137 | 1.1664 | 1.123 | 1.137 | 1.131117 | 0.02723466 | 0.01193588 |  |  |  |  | 1.185 | 1.115 | 1.18 | 1.164 |  |  |  |  | 1.03 | 1.08 | 1.16 | 1.16 |  | 1.098 | 1.103 | 1.103 | 1.125273 | 0.04841713 | 0.02177056
96.16667 | 4.166667 | 1.101 | 1.048 | 1.078 | 1.087 | 1.068 | 1.073 | 1.08 | 1.071 | 1.053 | 1.103 | 1.114 | 1.079 | 1.07 | 1.1 | 1.05 | 1.05 | 1.071 | 1.105 | 1.069 | 1.082 | 1.0776 | 0.01949737 | 0.008544929 | 1.057 | 1.088 | 0.962 | 1.095 | 1.097 | 0.991 | 1.116 | 1.093 | 1.098 | 1.123 | 1.1 | 1.124 | 1.05 | 1.06 | 1.11 | 1.11 |  | 1.046 | 1.078 | 1.078 | 1.077684 | 0.04287456 | 0.01927837
96.33333 | 4.333333 | 1.067 | 1.05 | 1.061 | 1.064 | 1.069 | 1.02 | 1.064 | 1.054 | 1.026 | 1.073 | 1.091 | 1.066 | 1.05 | 1.08 | 1.07 | 1.03 | 1.053 | 1.078 | 1.047 | 1.057 | 1.0585 | 0.0181035 | 0.007934053 | 1.043 | 1.078 | 0.946 | 1.075 | 1.09 | 0.98 | 1.083 | 1.065 | 1.078 | 1.089 | 1.107 | 1.101 | 1.07 | 1.06 | 1.08 | 1.09 |  | 1.016 | 1.061 | 1.061 | 1.061737 | 0.04084094 | 0.01836396
96.5 | 4.5 | 1.052 | 1.035 | 1.011 | 1.043 | 1.051 | 1.02 | 1.033 | 1.035 | 1.011 | 1.056 | 1.028 | 1.05 | 1.04 | 1.06 | 0.98 | 1.03 | 1.035 | 1.06 | 1.035 | 1.05 | 1.03575 | 0.01952562 | 0.008557312 | 1.036 | 1.06 | 0.933 | 1.056 | 1.066 | 0.971 | 1.043 | 1.04 | 1.068 | 1.08 | 1.094 | 1.084 | 1.07 | 1.04 | 1.07 | 1.08 |  | 1.025 | 1.041 | 1.041 | 1.047263 | 0.03903537 | 0.0175521
96.66667 | 4.666667 | 1.034 | 1.012 | 0.998 | 1.042 | 1.009 | 1.01 | 1.027 | 1.023 | 1.038 | 1.057 | 1.062 | 1.009 | 1.03 | 1.05 | 0.97 | 1.02 | 1.023 | 1.047 | 1.026 | 1.038 | 1.02625 | 0.02164516 | 0.009486223 | 1.021 | 1.048 | 0.926 | 1.042 | 1.049 | 1.023 | 1.035 | 1.026 | 1.028 | 1.053 | 1.088 | 1.077 | 1.06 | 1.03 | 1.06 | 1.06 |  | 1.01 | 1.026 | 1.026 | 1.036211 | 0.0335999 | 0.01510806
96.83333 | 4.833333 | 1.025 | 1.001 | 0.997 | 1.036 | 1.002 | 1.003 | 1.01 | 1.01 | 0.939 | 1.041 | 1.041 | 0.995 | 1.02 | 1.01 | 0.97 | 0.98 | 0.998 | 1.036 | 1.004 | 1.026 | 1.0072 | 0.02513877 | 0.01101733 | 1.011 | 1.039 | 0.918 | 1.033 | 1.026 | 1.008 | 1.023 | 1.007 | 0.985 | 1.053 | 1.041 | 1.064 | 1.04 | 0.99 | 1.04 | 1.05 |  | 0.952 | 1.015 | 1.015 | 1.016316 | 0.03580821 | 0.01610102
97 | 5 | 1.015 | 0.992 | 0.989 | 1.027 | 1.013 | 1.014 | 1.008 | 0.996 | 0.986 | 1.028 | 1.038 | 1.018 | 1.02 | 1.01 | 0.99 | 1.09 | 0.998 | 1.022 | 0.985 | 1.013 | 1.0126 | 0.02377394 | 0.01041918 | 1.004 | 1.035 | 0.91 | 1.017 | 1.027 | 0.889 | 1.023 | 0.987 | 1.01 | 1.045 | 1.07 | 1.054 | 1.04 | 1.01 | 1.03 | 1.04 |  | 0.975 | 1.001 | 1.001 | 1.008842 | 0.04512977 | 0.02029242
120 | 5 |  |  |  |  | 1.085 | 0.993 | 1.33 | 1.284 |  |  |  |  | 1.04 | 1.12 | 1.09 | 1.02 | 0.968 | 0.993 | 0.956 | 0.984 | 1.071917 | 0.1215547 | 0.05327263 |  |  |  |  | 1.088 | 0.905 | 1.097 | [5 empty] | 1.1 | 1.01 | 1.1 | 1.09 |  | 0.984 | 0.983 | 0.984 | 1.0341 | 0.06956284 | 0.03127865
120.1667 | 5.166667 | 1.04 | 1.009 | 1.019 | 0.93 | 0.917 | 0.996 | 1.015 | 0.976 | 1.025 | 1.036 | 1.054 | 1.052 | 1 | 1.06 | 1.03 | 1.01 | 0.962 | 0.981 | 0.954 | 0.982 | 1.0024 | 0.04033987 | 0.01767938 | 1.045 | 1.059 | 0.972 | 1.043 | 1.037 | 1.012 | 1.037 |  | 1.049 | 1.067 | 1.088 | 0.999 | 1.08 | 0.93 | 1.08 | 1.08 |  | 0.978 | 0.98 | 0.981 | 1.028722 | 0.0461147 | 0.02073529
120.3333 | 5.333333 | 1.014 | 0.993 | 0.991 | 0.936 | 0.982 | 0.878 | 0.903 | 0.989 | 1.004 | 1.021 | 1.028 | 1.018 | 0.99 | 1.04 | 1.03 | 1 | 0.955 | 0.979 | 0.952 | 0.979 | 0.9841 | 0.04197731 | 0.018397 | 1.014 | 1.016 | 0.95 | 1.015 | 1.023 | 0.921 | 0.978 |  | 1.02 | 1.044 | 1.07 | 1.053 | 1.06 | 0.99 | 1.05 | 1.02 |  | 0.955 | 0.978 | 0.978 | 1.0075 | 0.04134254 | 0.01858951
120.5 | 5.5 | 0.991 | 0.983 | 0.984 | 0.926 | 0.924 | 0.979 | 0.946 | 0.958 | 0.978 | 1.007 | 1.016 | 1.001 | 0.94 | 1.02 | 1.02 | 0.96 | 0.944 | 0.971 | 0.949 | 0.969 | 0.9733 | 0.02997385 | 0.01313636 | 0.999 | 1.001 | 0.939 | 1.002 | 0.995 | 0.982 | 0.972 |  | 0.97 | 1.028 | 1.053 | 1.042 | 1.04 | 1 | 1.03 | 1.03 |  | 0.947 | 0.972 | 0.966 | 0.9982222 | 0.03361469 | 0.01511471
120.6667 | 5.666667 | 0.974 | 0.966 | 0.969 | 0.917 | 0.962 | 0.967 | 0.931 | 0.958 | 0.979 | 0.984 | 0.998 | 1.006 | 0.9 | 1.01 | 0.99 | 0.94 | 0.933 | 0.958 | 0.937 | 0.957 | 0.9618 | 0.02916667 | 0.0127826 | 0.984 | 0.995 | 0.926 | 0.985 | 0.993 | 0.934 | 0.969 |  | 0.975 | 1.01 | 1.043 | 1.023 | 1.03 | 0.99 | 0.98 | 1.01 |  | 0.935 | 0.958 | 0.957 | 0.9831667 | 0.03315605 | 0.01490848
120.8333 | 5.833333 | 0.962 | 0.935 | 0.962 | 0.906 | 0.943 | 0.956 | 0.96 | 0.95 | 0.953 | 0.987 | 0.936 | 0.98 | 0.94 | 0.99 | 0.97 | 0.93 | 0.918 | 0.942 | 0.91 | 0.94 | 0.9485 | 0.02334073 | 0.01022932 | 0.968 | 0.982 | 0.919 | 0.975 | 0.969 | 0.954 | 0.956 |  | 0.968 | 1.001 | 1.014 | 1.009 | 1 | 0.93 | 0.98 | 0.95 |  | 0.914 | 0.943 | 0.943 | 0.9652778 | 0.02954718 | 0.01328577
121 | 6 | 0.933 | 0.921 | 0.923 | 0.89 | 0.889 | 0.937 | 0.921 | 0.938 | 0.961 | 0.976 | 0.973 | 0.978 | 0.91 | 0.98 | 0.96 | 0.99 | 0.894 | 0.923 | 0.897 | 0.918 | 0.9356 | 0.03260191 | 0.01428813 | 0.956 | 0.97 | 0.909 | 0.963 | 0.919 | 0.93 | 0.902 |  | 0.953 | 0.985 | 1.009 | 0.997 | 1.02 | 0.96 | 0.97 | 0.94 |  | 0.899 | 0.906 | 0.915 | 0.9501667 | 0.03768016 | 0.01694273
144 | 6 |  |  |  |  | 1.006 | 0.941 | 0.961 | 0.94 |  |  |  |  | 0.92 | 0.98 | 1.01 | 0.92 | 0.877 | 0.93 | 0.908 | 0.916 | 0.9424167 | 0.04010998 | 0.01757863 |  |  |  |  | 1.005 | 1.067 | 1.029 | [5 empty] | 1.09 | 1.05 | 1.04 | 1.06 |  | 0.976 | 0.944 | 0.969 | 1.023 | 0.04777028 | 0.02147971
144.1667 | 6.166667 | 0.92 | 0.914 | 0.9 | 0.882 | 0.934 | 0.887 | 0.928 | 0.913 | 0.927 | 0.959 | 0.956 | 0.964 | 0.91 | 1.02 | 0.96 | 0.92 | 0.882 | 0.911 | 0.899 | 0.904 | 0.9245 | 0.03371475 | 0.01477585 | 0.975 | 0.968 | 0.978 | 0.973 | 0.974 | 0.977 | 0.921 |  | 1.012 | 1.015 | 1.022 | 1.028 | 1.02 | 0.98 | 0.98 | 1.01 |  | 0.929 | 0.935 | 0.91 | 0.9781667 | 0.03599877 | 0.0161867
144.3333 | 6.333333 | 0.923 | 0.921 | 0.913 | 0.897 | 0.91 | 0.884 | 0.88 | 0.91 | 0.908 | 0.956 | 0.955 | 0.964 | 0.92 | 0.97 | 0.92 | 0.9 | 0.861 | 0.87 | 0.881 | 0.886 | 0.91145 | 0.03110335 | 0.01363137 | 0.945 | 0.945 | 0.952 | 0.944 | 0.944 | 0.953 | 0.907 |  | 0.99 | 0.98 | 0.976 | 0.978 | 0.96 | 0.91 | 0.93 | 0.97 |  | 0.904 | 0.893 | 0.889 | 0.9427778 | 0.03124016 | 0.01404701
144.5 | 6.5 | 0.911 | 0.91 | 0.909 | 0.896 | 0.848 | 0.844 | 0.893 | 0.896 | 0.891 | 0.944 | 0.942 | 0.956 | 0.91 | 0.92 | 0.92 | 0.89 | 0.844 | 0.86 | 0.863 | 0.869 | 0.8958 | 0.03312909 | 0.01451918 | 0.93 | 0.932 | 0.936 | 0.936 | 0.912 | 0.922 | 0.881 |  | 0.964 | 0.962 | 0.988 | 0.994 | 0.98 | 0.93 | 0.93 | 0.96 |  | 0.881 | 0.895 | 0.802 | 0.9297222 | 0.04596265 | 0.02066692
144.6667 | 6.666667 | 0.898 | 0.898 | 0.898 | 0.892 | 0.822 | 0.827 | 0.838 | 0.882 | 0.877 | 0.929 | 0.925 | 0.946 | 0.87 | 0.93 | 0.91 | 0.85 | 0.81 | 0.796 | 0.846 | 0.848 | 0.8746 | 0.04340798 | 0.01902401 | 0.91 | 0.908 | 0.918 | 0.898 | 0.899 | 0.926 | 0.865 |  | 0.96 | 0.947 | 0.963 | 0.971 | 0.95 | 0.9 | 0.91 | 0.93 |  | 0.848 | 0.868 | 0.848 | 0.9121667 | 0.03794772 | 0.01706304
144.8333 | 6.833333 | 0.888 | 0.876 | 0.867 | 0.878 | 0.858 | 0.859 | 0.848 | 0.866 | 0.862 | 0.915 | 0.914 | 0.927 | 0.86 | 0.9 | 0.88 | 0.86 | 0.755 | 0.648 | 0.821 | 0.818 | 0.855 | 0.0618938 | 0.02712561 | 0.898 | 0.898 | 0.905 | 0.864 | 0.872 | 0.851 | 0.831 |  | 0.938 | 0.929 | 0.933 | 0.955 | 0.95 | 0.88 | 0.89 | 0.91 |  | 0.848 | 0.852 | 0.829 | 0.8907222 | 0.04005409 | 0.01801016
145 | 7 | 0.871 | 0.848 | 0.872 | 0.846 | 0.83 | 0.828 | 0.863 | 0.842 | 0.891 | 0.9 | 0.901 | 0.905 | 0.84 | 0.9 | 0.86 | 0.86 | 0.481 | 0.787 | 0.799 | 0.781 | 0.83525 | 0.09113603 | 0.03994133 | 0.887 | 0.882 | 0.891 | 0.85 | 0.861 | 0.892 | 0.871 |  | 0.931 | 0.909 | 0.931 | 0.942 | 0.91 | 0.85 | 0.88 | 0.9 |  | 0.829 | 0.825 | 0.812 | 0.8807222 | 0.03756376 | 0.01689039
168 | 7 |  |  |  |  | 0.841 | 0.807 | 0.871 | 0.843 |  |  |  |  | 0.83 | 0.9 | 0.89 | 0.85 |  |  |  |  | 0.854 | 0.03114941 | 0.01365156 |  |  |  |  | 0.899 | 0.793 | 0.912 | [5 empty] | 0.99 | 0.91 | 0.9 | 0.94 |  | 0.902 | 0.879 | 0.868 | 0.8993 | 0.05039632 | 0.0226605
168.1667 | 7.166667 | 0.814 | 0.829 | 0.823 | 0.787 | 0.814 | 0.78 | 0.821 | 0.829 | 0.807 | 0.865 | 0.843 | 0.874 | 0.84 | 0.9 | 0.85 | 0.82 |  |  |  |  | 0.831 | 0.03091494 | 0.0135488 | 0.861 | 0.863 | 0.843 | 0.86 | 0.822 | 0.763 | 0.823 |  | 0.907 | 0.904 | 0.871 | 0.946 | 0.92 | 0.84 | 0.85 | 0.9 |  | 0.799 | 0.802 | 0.795 | 0.8538333 | 0.04881447 | 0.02194923
168.3333 | 7.333333 | 0.812 | 0.825 | 0.82 | 0.785 | 0.826 | 0.777 | 0.819 | 0.807 | 0.815 | 0.858 | 0.861 | 0.872 | 0.83 | 0.88 | 0.83 | 0.77 |  |  |  |  | 0.8241875 | 0.0318773 | 0.01397057 | 0.84 | 0.843 | 0.818 | 0.84 | 0.807 | 0.73 | 0.753 |  | 0.849 | 0.868 | 0.866 | 0.915 | 0.92 | 0.82 | 0.84 | 0.88 |  | 0.781 | 0.763 | 0.78 | 0.8285 | 0.05282964 | 0.02375463
168.5 | 7.5 | 0.801 | 0.805 | 0.808 | 0.786 | 0.818 | 0.743 | 0.796 | 0.777 | 0.854 | 0.843 | 0.849 | 0.854 | 0.79 | 0.87 | 0.82 | [5 empty] | 0.8142667 | 0.03467495 | 0.01519667 | 0.827 | 0.825 | 0.805 | 0.825 | 0.774 | 0.77 | 0.785 |  | 0.808 | 0.848 | 0.862 | 0.883 | 0.89 | 0.78 | 0.82 | 0.86 |  |  |  |  | 0.8241333 | 0.03842407 | 0.01727723
168.6667 | 7.666667 | 0.776 | 0.776 | 0.776 | 0.776 | 0.784 | 0.72 | 0.758 | 0.715 | 0.846 | 0.824 | 0.827 | 0.83 |  | 0.85 | 0.79 | [5 empty] | 0.7891429 | 0.04226265 | 0.01852206 | 0.804 | 0.807 | 0.788 | 0.804 | 0.733 |  | 0.753 |  | 0.766 | 0.815 | 0.869 | 0.852 | 0.88 |  | 0.79 | 0.84 |  |  |  |  | 0.8077692 | 0.04385992 | 0.01972143
168.8333 | 7.833333 | 0.74 | 0.692 | 0.756 | 0.762 |  |  |  |  | 0.831 | 0.804 | 0.796 | 0.778 |  | 0.84 | [6 empty] | 0.7776667 | 0.04641121 | 0.0203402 | 0.789 | 0.789 | 0.771 | 0.782 |  |  |  |  | 0.776 | 0.794 | 0.838 | 0.83 | 0.85 |  |  | 0.83 |  |  |  |  | 0.8049 | 0.02891155 | 0.01299996
169 | 8 | 0.709 | 0.287 | 0.683 | 0.742 |  |  |  |  | 0.812 | 0.768 | 0.782 | 0.736 |  | 0.79 | [6 empty] | 0.701 | 0.1604611 | 0.07032376 | 0.773 | 0.761 | 0.754 | 0.757 | [5 empty] | 0.763 | 0.811 | 0.804 | 0.79 |  |  | 0.78 |  |  |  |  | 0.777 | 0.02079663 | 0.009351122
192 | 8
192.1667 | 8.166667 | [8 empty] | 0.831 | [24 empty] | 0.811 | 0.792
192.3333 | 8.333333 | [8 empty] | 0.822 | [24 empty] | 0.785
192.5 | 8.5 | [8 empty] | 0.768
192.6667 | 8.666667
192.8333 | 8.833333
193 | 9
Note on AK39: Charles S. Tritt: Corrected2/4/01
Note on AS31: Charles S. Tritt: Corrected 2/4/01
Note on AD31: Charles S. Tritt: Corrected 2/4/01

## Open Circuit Voltage
Open Circuit V(t)
Ideal Times - |  | Voltages -
Clock | Load | D11 | D12 | D13 | D14 | D21 | D22 | D23 | D24 | D31 | D32 | D33 | D34 | D41 | D42 | D43 | D44 | D51 | D52 | D53 | D54 | Dave | E11 | E12 | E13 | E14 | E21 | E22 | E23 | E24 | E31 | E32 | E33 | E34 | E41 | E42 | E43 | E44 | E51 | E52 | E53 | E54 | Eave
(hrs) | (hrs)
0 | 0 | 1.5298 | 1.5532 | 1.5299 | 1.5799 | 1.583 | 1.604 | 1.603 | 1.606 | 1.572 | 1.574 | 1.552 | 1.57 | 1.53 | 1.54 | 1.56 | 1.57 | 1.4499 | 1.5149 | 1.545 | 1.5275 | 1.5482 | 1.5555 | 1.5323 | 1.5536 | 1.5546 | 1.609 | 1.547 | 1.609 | 1.604 | 1.565 | 1.562 | 1.565 | 1.567 | 1.55 | 1.5 | 1.55 | 1.55 |  | 1.5487 | 1.5487 | 1.5409 | 1.549
1 | 1 | 1.338 | 1.353 | 1.34 | 1.371 |  |  |  |  | 1.354 | 1.45 | 1.341 | 1.354 | 1.34 | 1.36 | 1.35 | 1.35 | 1.2923 | 1.3748 | 1.4082 | 1.3924 | 1.3505 | 1.346 | 1.336 | 1.353 | 1.35 |  |  |  |  | 1.342 | 1.341 | 1.333 | 1.359 | 1.39 | 1.33 | 1.35 | 1.35 |  | 1.3977 | 1.4004 | 1.3998 | 1.34625
24 | 1 | 1.4589 | 1.4659 | 1.4587 | 1.4717 |  |  |  |  | 1.474 | 1.468 | 1.466 | 1.471 | 1.46 | 1.46 | 1.46 | 1.47 | 1.4255 | 1.4929 | 1.5229 | 1.406 | 1.4638 | 1.4582 | 1.4519 | 1.4569 | 1.4567 |  |  |  |  | 1.461 | 1.461 | 1.463 | 1.468 | 1.46 | 1.44 | 1.46 | 1.46 |  | 1.5251 | 1.5262 | 1.5194 | 1.455925
25 | 2 | 1.2915 | 1.3013 | 1.2951 | 1.3181 |  |  |  |  | 1.3 | 1.294 | 1.295 | 1.305 | 1.29 | 1.29 | 1.29 | 1.3 | 1.2592 | 1.3298 | 1.3616 | 1.2344 | 1.3015 | 1.2958 | 1.289 | 1.2964 | 1.2956 |  |  |  |  | 1.299 | 1.295 | 1.297 | 1.309 | 1.32 | 1.29 | 1.29 | 1.3 |  | 1.358 | 1.3567 | 1.3515 | 1.2942
48 | 2 | 1.4148 | 1.4214 | 1.4145 | 1.4323 |  |  |  |  | 1.436 | 1.424 | 1.422 | 1.43 | 1.41 | 1.42 | 1.42 | 1.43 | 1.413 | 1.411 | 1.413 | 1.412 | 1.42075 | 1.4146 | 1.4069 | 1.41418 | 1.41411 |  |  |  |  | 1.419 | 1.418 | 1.419 | 1.43 | 1.43 | 1.4 | 1.42 | 1.42 |  | 1.41 | 1.401 | 1.399 | 1.4124475
49 | 3 | 1.253 | 1.264 | 1.267 | 1.283 |  |  |  |  | 1.284 | 1.279 | 1.279 | 1.286 | 1.26 | 1.27 | 1.26 | 1.27 | 1.2372 | 1.3316 | 1.3378 | 1.2129 | 1.26675 | 1.263 | 1.27 | 1.272 | 1.267 |  |  |  |  | 1.277 | 1.272 | 1.28 | 1.278 | 1.28 | 1.28 | 1.26 | 1.27 |  | 1.3143 | 1.3146 | 1.3362 | 1.268
72 | 3 | 1.378 | 1.383 | 1.38 | 1.395 | 1.386 | 1.383 | 1.378 | 1.386 | 1.4 | 1.39 | 1.388 | 1.395 | 1.38 | 1.38 | 1.38 | 1.39 | 1.3786 | 1.3771 | 1.3784 | 1.3771 | 1.384 | 1.377 | 1.375 | 1.376 | 1.374 | 1.377 | 1.378 | 1.374 | 1.37 | 1.386 | 1.384 | 1.386 | 1.392 | 1.4 | 1.37 | 1.38 | 1.38 |  | 1.3747 | 1.368 | 1.3664 | 1.3755
73 | 4 | 1.224 | 1.23 | 1.229 | 1.249 | 1.253 | 1.25 | 1.244 | 1.249 | 1.252 | 1.246 | 1.247 | 1.253 | 1.26 | 1.27 | 1.26 | 1.27 | 1.2221 | 1.237 | 1.2416 | 1.2424 | 1.233 | 1.228 | 1.226 | 1.24 | 1.23 | 1.245 | 1.248 | 1.243 | 1.239 | 1.254 | 1.241 | 1.25 | 1.253 | 1.28 | 1.28 | 1.26 | 1.27 |  | 1.2237 | 1.2197 | 1.2253 | 1.231
96 | 4 | 1.354 | 1.357 | 1.356 | 1.366 | 1.358 | 1.356 | 1.353 | 1.359 | 1.369 | 1.361 | 1.36 | 1.368 | 1.36 | 1.36 | 1.36 | 1.36 | 1.3553 | 1.3551 | 1.3563 | 1.3556 | 1.35825 | 1.352 | 1.35 | 1.352 | 1.349 | 1.348 | 1.35 | 1.346 | 1.343 | 1.36 | 1.356 | 1.359 | 1.363 | 1.37 | 1.35 | 1.35 | 1.36 |  | 1.3511 | 1.3455 | 1.3449 | 1.35075
97 | 5 | 1.196 | 1.206 | 1.206 | 1.225 |  |  |  |  | 1.212 | 1.206 | 1.205 | 1.228 | 1.2 | 1.21 | 1.2 | 1.2 | 1.189 | 1.192 | 1.195 | 1.184 | 1.20825 | 1.203 | 1.198 | 1.22 | 1.202 |  |  |  |  | 1.227 | 1.206 | 1.219 | 1.221 | 1.23 | 1.2 | 1.2 | 1.21 |  | 1.184 | 1.176 | 1.177 | 1.20575
120 | 5 | 1.331 | 1.335 | 1.335 | 1.347 | 1.34 | 1.334 | 1.33 | 1.339 | 1.35 | 1.34 | 1.339 | 1.346 | 1.33 | 1.34 | 1.34 | 1.34 | 1.302 | 1.287 | 1.29 | 1.297 | 1.337 | 1.331 | 1.326 | 1.333 | 1.324 | 1.323 | 1.327 | 1.318 |  | 1.341 | 1.334 | 1.338 | 1.341 | 1.35 | 1.32 | 1.33 | 1.33 |  | 1.3114 | 1.271 | 1.224 | 1.3285
121 | 6 | 1.146 | 1.165 | 1.162 | 1.199 | 1.162 | 1.152 | 1.147 | 1.152 | 1.181 | 1.172 | 1.172 | 1.188 | 1.14 | 1.16 | 1.15 | 1.15 | 1.14 | 1.121 | 1.109 | 1.104 | 1.168 | 1.163 | 1.156 | 1.181 | 1.16 | 1.147 | 1.162 | 1.148 |  | 1.196 | 1.157 | 1.176 | 1.181 | 1.19 | 1.15 | 1.13 | 1.16 |  | 1.1494 | 1.129 | 1.084 | 1.165
144 | 6 | 1.292 | 1.301 | 1.298 | 1.321 | 1.311 | 1.3 | 1.295 | 1.309 | 1.322 | 1.304 | 1.303 | 1.315 | 1.29 | 1.31 | 1.31 | 1.31 | 1.245 | 1.247 | 1.265 | 1.271 | 1.303 | 1.295 | 1.286 | 1.299 | 1.285 | 1.287 | 1.296 | 1.281 |  | 1.314 | 1.298 | 1.304 | 1.308 | 1.32 | 1.29 | 1.29 | 1.3 |  | 1.285 | 1.263 | 1.261 | 1.29125
145 | 7 | 1.091 | 1.11 | 1.104 | 1.159 | 1.109 | 1.098 | 1.01 | 1.101 | 1.134 | 1.1 | 1.19 | 1.13 | 1.08 | 1.11 | 1.08 | 1.1 | 0.925 | 1.081 | 1.084 | 1.078 | 1.116 | 1.117 | 1.107 | 1.128 | 1.114 | 1.099 | 1.118 | 1.102 |  | 1.146 | 1.104 | 1.126 | 1.133 | 1.15 | 1.1 | 1.1 | 1.12 |  | 1.103 | 1.081 | 1.078 | 1.1165
168 | 7 | 1.225 | 1.245 | 1.237 | 1.283 | 1.255 | 1.236 | 1.23 | 1.252 | 1.29 | 1.256 | 1.252 | 1.276 | 1.23 | 1.26 | 1.25 | 1.26 |  |  |  |  | 1.2475 | 1.24 | 1.22 | 1.245 | 1.218 | 1.212 | 1.233 | 1.207 |  | 1.279 | 1.247 | 1.261 | 1.268 | 1.29 | 1.22 | 1.21 | 1.25 |  | 1.216 | 1.176 | 1.173 | 1.23075
169 | 8 | 1.026 | 1.003 | 1.01 | 1.094 |  |  |  |  | 1.082 | 1.05 | 1.053 | 1.063 | 1.06 | 1.02 | 1.05 | 1.06 |  |  |  |  | 1.03325 | 1.037 | 1.014 | 1.052 | 1.051 |  |  |  |  | 1.118 | 1.032 | 1.063 | 1.069 | 1.05 | 1.05 | 1.01 | 1.02 |  | 1.054 | 1.034 | 1.033 | 1.0385
[10 empty] | 1.244 | [22 empty] | 1.204 | 1.177
[10 empty] | 1.032 | [22 empty] | 1.031 | 1.06

## Discharge Time (0.9V)
Discharge Time (0.9 volts)
| Battery | Duracell | Energizer
|  | (hrs) | (hrs)
| 11 | 6.666667 | 6.833333
| 12 | 6.666667 | 6.833333
| 13 | 5.333333 | 7
| 14 | 6.666667 | 6.666667
| 21 | 6.425 | 6.673
| 22 | 6.156 | 6.75
| 23 | 6.425 | 6.514
| 24 | 6.384
| 31 | 6.412 | 7.187
| 32 | 7 | 7.185
| 33 | 7.003 | 7.086
| 34 | 7.027 | 7.411
| 41 | 6.25 | 7.6
| 42 | 7 | 6.6
| 43 | 6.6 | 6.8
| 44 | 6.4 | 7
| 51 | 5.833
| 52 | 6.166 | 5.666
| 53 | 6.166 | 6.166
| 53 | 6.166 | 6.166
| Average | 6.340417 | 6.752905
| Std Dev. | 0.6666667 | 0.1360828

## 0.9V Life t-test
t-Test: Two-Sample Assuming Equal Variances
| Variable 1 | Variable 2
Mean | 6.437317 | 6.785407
Variance | 0.1794443 | 0.2187983
Observations | 20 | 18
Pooled Variance | 0.1980281
Hypothesized Mean Difference | 0
df | 36
t Stat | -2.407623
P(T<=t) one-tail | 0.0106535
t Critical one-tail | 1.688297
P(T<=t) two-tail | 0.02130701
t Critical two-tail | 2.028091

## Discharge Time (0.8V)
Discharge Time (0.8 volts)
| Battery | Duracell | Energizer
|  | (hrs) | (hrs)
| 11 | 7.666667 | 7.833333
| 12 | 7.666667 | 7.833333
| 13 | 7.666667 | 7.666667
| 14 | 7.166667 | 7.833333
| 21 | 7.365 | 7.364
| 22 | 7.06
| 23 | 7.42 | 7.357
| 24 | 7.302
| 31 | 8.401 | 7.532
| 32 | 7.852 | 7.786
| 33 | 7.812 | 8.237
| 34 | 7.763 | 8.056
| 41 | 7.5 | 8
| 42 | 8 | 7.5
| 43 | 7.67 | 7.67
| 44 | 7.5 | 8
| 51 | 6
| 52 | 6.333 | 6.5
| 53 | 6.166 | 6.333
| 54 | 6.333 | 6.333
| Average | 7.541667 | 7.791667
| Std Dev. | 0.25 | 0.08333333

## 0.8V Life t-Test
t-Test: Two-Sample Assuming Equal Variances
| Variable 1 | Variable 2
Mean | 7.332183 | 7.519686
Variance | 0.4222672 | 0.3488294
Observations | 20 | 17
Pooled Variance | 0.3886956
Hypothesized Mean Difference | 0
df | 35
t Stat | -0.9116788
P(T<=t) one-tail | 0.1840874
t Critical one-tail | 1.689573
P(T<=t) two-tail | 0.3681747
t Critical two-tail | 2.03011

## Mechanical
Mechanical Measurements
Battery | Diameter | A | F | G
| (mm) | (mm) | (mm) | (mm)
D11 | 13.995 | 50.267 | 5.258 | 1.321
D12 | 13.995 | 50.343 | 5.283 | 1.473
D13 | 13.97 | 50.343 | 5.334 | 1.27
D14 | 14.021 | 50.317 | 5.41 | 1.194
D21 | 13.9 | 50.42 | 5.44 | 1.31
D22 | 14.1 | 50.4 | 5.26 | 1.32
D23 | 13.9 | 50.47 | 5.21 | 1.38
D24 | 14 | 50.21 | 5.41 | 1.4
D31 | 13.97 | 48.99 | 5.283 | 1.245
D32 | 13.97 | 48.82 | 5.207 | 1.499
D33 | 13.97 | 49.02 | 5.207 | 1.245
D34 | 13.97 | 48.92 | 5.232 | 1.219
D41 | 14 | 50 |  | 1.3
D42 | 14 | 50.3 |  | 1.8
D43 | 14 | 50.3 |  | 1.5
D44 | 14 | 50.3 |  | 1.5
D51 | 14.07 | 50.22 |  | 1.194
D52 | 13.94 | 50.19 |  | 1.473
D53 | 13.99 | 50.42 |  | 1.397
D54 | 14.05 | 50.29 |  | 1.6
Dave | 13.99055 | 50.027 | 5.2945 | 1.382
Dstdev | 0.04828912 | 0.5688491 | 0.08450767 | 0.153505
E11 | 14.021 | 50.495 | 5.766 | 1.473
E12 | 14.097 | 50.343 | 5.537 | 1.499
E13 | 13.995 | 50.317 | 5.461 | 1.27
E14 | 14.021 | 50.266 | 5.41 | 1.295
E21 | 14 | 50.4 | 5.31 | 1.6
E22 | 14.1 | 50.37 | 5.26 | 1.45
E23 | 14.1 | 50.35 | 5.26 | 1.51
E24 | 14 | 50.37 | 5.31 | 1.53
E31 | 13.97 | 48.89 | 5.258 | 1.422
E32 | 13.99 | 48.84 | 5.283 | 1.6000001
E33 | 14.02 | 48.87 | 5.258 | 1.448
E34 | 14.02 | 49.02 | 5.258 | 1.448
E41 | 14 | 50.3 |  | 1.5
E42 | 14 | 50.3 |  | 1.8
E43 | 14 | 50.3 |  | 1.8
E44 | 14.2 | 50.3 |  | 1.8
E51 | 12.7 | 50.42 |  | 2.108
E52 | 12.19 | 50.37 |  | 1.626
E53 | 13.99 | 50.42 |  | 2.032
E54 | 13.99 | 50.32 |  | 1.626
Eave | 13.8702 | 50.06305 | 5.36425 | 1.591850005
Estdev